## F827
Diameter (mm) | Finer (wt %)
1 | 100
0.4 | 99.97929
0.2 | 99.89646
0.1 | 99.10955
0.05972967 | 88.45317
0.04434191 | 78.62556
0.03324628 | 65.52206
0.02164873 | 50.78142
0.01343617 | 31.77911
0.008024608 | 21.95033
0.004999544 | 16.94191
0.003576451 | 13.57403
0.002919435 | 12.40389
0.001486967 | 7.207167

## G190
Diameter (mm) | Finer (wt %)
31.5 | 100
16 | 97.88457
8 | 95.74301
4 | 93.28806
2 | 90.98981
1 | 88.14312
0.5 | 84.51293
0.2 | 75.83115
0.1 | 61.0359
0.0706016 | 53.03318
0.0516894 | 45.58334
0.0379915 | 36.70084
0.0242319 | 26.95875
0.0144818 | 18.36278
0.0085548 | 12.3456
0.0052933 | 9.045635
0.0037836 | 7.049542
0.0030985 | 5.972638
0.0015408 | 4.751747

## H030
Diameter (mm) | Finer (wt %)
8 | 100
4 | 98.74967
2 | 97.95298
1 | 97.19678
0.5 | 96.14627
0.25 | 72.86055
0.125 | 54.14326
0.07357461 | 40.22358
0.05356899 | 34.29265
0.03885201 | 28.87745
0.02466186 | 21.14145
0.01458695 | 15.92454
0.008563013 | 12.05649
0.005283692 | 10.2514
0.003764191 | 8.446309
0.003083222 | 7.672698
0.001553338 | 6.263937

## H031
Diameter (mm) | Finer (wt %)
75 | 100
63 | 94.77827
45 | 91.80689
31.5 | 88.46447
16 | 77.96185
8 | 68.39888
4 | 59.33143
2 | 50.54502
1 | 43.26739
0.5 | 37.82396
0.25 | 27.77862
0.125 | 21.81598
0.06360721 | 19.16202
0.04688382 | 17.26068
0.03465596 | 15.05512
0.022231 | 12.24114
0.01365653 | 8.801213
0.00727845 | 6.44352
0.005181196 | 4.37247
0.003582311 | 3.097116
0.003053734 | 2.488679
0.001558283 | 1.482355

## H037
Diameter (mm) | Finer (wt %)
63 | 100
45 | 99.53751
31.5 | 93.10266
16 | 88.15234
8 | 81.83739
4 | 73.75652
2 | 62.7168
1 | 52.14951
0.5 | 43.4719
0.25 | 35.93986
0.125 | 31.97328
0.0727848 | 28.90416
0.05242446 | 26.39888
0.03797167 | 22.99886
0.02401561 | 18.16725
0.01435707 | 12.97775
0.007593706 | 8.283707
0.005348308 | 4.842107
0.003821209 | 2.915179
0.003136141 | 2.020425
0.001584352 | 0.3682735

## H038
Diameter (mm) | Finer (wt %)
75 | 100
63 | 95.71274
45 | 92.32588
31.5 | 87.45345
16 | 77.95685
8 | 66.78159
4 | 56.96763
2 | 47.2345
1 | 39.02117
0.5 | 33.10369
0.25 | 26.27097
0.125 | 21.21087
0.06617139 | 18.60417
0.04863632 | 16.55816
0.03570282 | 14.4303
0.02288809 | 11.40221
0.01384786 | 8.455946
0.007364848 | 6.000731
0.005216172 | 4.099479
0.003590517 | 3.11738
0.003057421 | 2.544488
0.001559965 | 1.398705

## H126
Diameter (mm) | Finer (wt %)
8 | 100
4 | 98.47328
2 | 94.84733
1 | 91.50763
0.5 | 88.54961
0.2 | 84.63566
0.1 | 78.92657
0.05923969 | 66.95242
0.04465437 | 58.79994
0.0337951 | 48.96903
0.02234335 | 35.30165
0.01379692 | 23.31272
0.00831104 | 14.92048
0.005177334 | 10.95527
0.003668064 | 9.372461
0.003011472 | 8.173701
0.001541766 | 5.162616

## H181
Diameter (mm) | Finer (wt %)
31.5 | 100
16 | 93.442627
8 | 78.9120712
4 | 56.6505203
2 | 37.4068527
1 | 22.5409813
0.5 | 14.9403839
0.200000003 | 7.83821058
0.100000001 | 5.40767622
0.063000001 | 4.29560566

## H183
Diameter (mm) | Finer (wt %)
31.5 | 100
16 | 93.8038864
8 | 73.6811371
4 | 50.5480042
2 | 32.2811623
1 | 18.9975166
0.5 | 12.1584101
0.200000003 | 8.10458469
0.100000001 | 5.98494768
0.063000001 | 4.94888496

## H366
Diameter (mm) | Finer (wt %)
45 | 100
31.5 | 96.8471527
16 | 80.9732666
8 | 61.1788864
4 | 44.3728561
2 | 32.8169975
1 | 23.9753246
0.5 | 18.4098682
0.25 | 14.6199598
0.125 | 11.9142714
0.0693243369 | 9.92941952
0.0510839857 | 8.50550175
0.0372910388 | 7.32708788
0.0238562431 | 5.55946684
0.0143047124 | 4.03734875
0.00828418881 | 2.51523018
0.00512251211 | 1.76736081
0.00380176678 | 1.33681595
0.00311351544 | 1.15178251
0.00157220114 | 0.860762954

## H367
Diameter (mm) | Finer (wt %)
45 | 100
31.5 | 96.8471527
16 | 80.9732666
8 | 61.1788864
4 | 44.3728561
2 | 32.8169975
1 | 23.9753246
0.5 | 18.4098682
0.25 | 14.6199598
0.125 | 11.9142714
0.0693243369 | 9.92941952
0.0510839857 | 8.50550175
0.0372910388 | 7.32708788
0.0238562431 | 5.55946684
0.0143047124 | 4.03734875
0.00828418881 | 2.51523018
0.00512251211 | 1.76736081
0.00380176678 | 1.33681595
0.00311351544 | 1.15178251
0.00157220114 | 0.860762954

## H368
Diameter (mm) | Finer (wt %)
45 | 100
31.5 | 95.4036255
16 | 80.4365387
8 | 58.0205574
4 | 36.7247925
2 | 22.7624435
1 | 14.6552715
0.5 | 11.3061543
0.25 | 8.50022507
0.125 | 6.69881248
0.0742992684 | 5.30643034
0.0537521876 | 4.66764069
0.0389893912 | 3.92238569
0.0245733038 | 3.0706656
0.0145734018 | 2.25443411
0.00833042618 | 1.54466736
0.00513933878 | 1.07510543
0.00380606297 | 0.834900796
0.00311700837 | 0.701166332
0.00157232606 | 0.526309371

## H371
Diameter (mm) | Finer (wt %)
45 | 100
31.5 | 94.9884338
16 | 83.3333359
8 | 64.7391434
4 | 45.7465935
2 | 33.0120811
1 | 23.6314583
0.5 | 18.1444359
0.25 | 13.6362371
0.125 | 11.0148287
0.069641687 | 9.17908573
0.0503881685 | 8.42292786
0.036569573 | 7.52499247
0.0230939332 | 6.29623747
0.0139660342 | 4.59488487
0.00813805312 | 2.94079137
0.00505712256 | 2.0319252
0.00376621331 | 1.47573781
0.00308823539 | 1.28669846
0.00155813934 | 1.09110498

## H372
Diameter (mm) | Finer (wt %)
45 | 100
31.5 | 96.9338608
16 | 85.1949234
8 | 64.2137527
4 | 44.0210228
2 | 31.0556259
1 | 21.769598
0.5 | 16.3965511
0.25 | 12.9019098
0.125 | 10.6364489
0.0713518858 | 8.97789574
0.0515037701 | 8.23356724
0.0371962786 | 7.43961716
0.0234310869 | 6.24869156
0.0141528184 | 4.46230268
0.00820191205 | 2.92402387
0.00510074571 | 1.92010629
0.00378590054 | 1.48498845
0.0031086232 | 1.35125411
0.00156637642 | 1.11976326

## H374
Diameter (mm) | Finer (wt %)
75 | 100
63 | 92.6402817
45 | 90.2067337
31.5 | 83.8865891
16 | 72.8529205
8 | 56.8340187
4 | 40.5197868
2 | 29.4152374
1 | 21.3821621
0.5 | 16.6804485
0.25 | 13.8645277
0.125 | 11.5544367
0.0698231757 | 9.5880537
0.0506576784 | 8.69887257
0.0369038396 | 7.61209488
0.02346031 | 6.0807271
0.0141534219 | 4.35176325
0.00819366518 | 2.86979389
0.0050680344 | 2.07941055
0.00377011858 | 1.54745436
0.00308452966 | 1.41069388
0.0015644487 | 0.9587816

## H405
Diameter (mm) | Finer (wt %)
4 | 100
2 | 98.4538116
1 | 96.7143402
0.5 | 95.5546951
0.200000003 | 91.3413239
0.100000001 | 81.6969452
0.065398559 | 76.6236877
0.0480342768 | 68.6315918
0.0356892347 | 57.3094482
0.0224716477 | 49.3173485
0.0134940911 | 39.6602287
0.00809974317 | 29.6758137
0.00506835431 | 23.6807175
0.00374470442 | 20.3501053
0.00297065102 | 19.3509197
0.00144290586 | 16.3499413

## H493
Diameter (mm) | Finer (wt %)
8 | 100
4 | 99.40968
2 | 99.21053
1 | 99.14652
0.5 | 98.62732
0.2 | 95.78485
0.1 | 79.69837
0.06582113 | 53.31529
0.04906544 | 44.14614
0.03693807 | 32.00321
0.02411612 | 18.62121
0.01449985 | 9.271306
0.00850309 | 5.554142
0.005227876 | 4.382225
0.003704166 | 3.886611
0.003032696 | 3.628412
0.001529019 | 3.047085

## H516
Diameter (mm) | Finer (wt %)
8 | 100
4 | 82.3529434
2 | 52.9411774
1 | 30.1366062
0.5 | 17.2567616
0.25 | 9.47094154
0.125 | 3.73965716
0.063000001 | 0.823153377

## H549
Diameter (mm) | Finer (wt %)
8 | 100
4 | 99.9192581
2 | 99.7512589
1 | 99.359581
0.5 | 98.3615952
0.25 | 94.5313873
0.125 | 84.0379715
0.0641861111 | 70.2348938
0.0471350625 | 62.4535217
0.0344788395 | 54.9834061
0.0222176295 | 42.221962
0.0128408689 | 26.3479671
0.008068542 | 17.3215771
0.00561890099 | 12.6527567
0.00365166483 | 7.67267847
0.00299085048 | 6.73891544
0.00152146653 | 3.61907601

## H615
Diameter (mm) | Finer (wt %)
31.5 | 100
16 | 86.7881317
8 | 63.0264053
4 | 38.0100365
2 | 23.8817348
1 | 15.3283863
0.5 | 10.8553333
0.25 | 8.57679844
0.125 | 6.6195817
0.0647666454 | 4.91443062
0.0484815054 | 4.13679123
0.0358500257 | 3.46423864
0.023213312 | 2.51846194
0.0140606454 | 1.69878876
0.00833492726 | 1.21539164

## H616
Diameter (mm) | Finer (wt %)
31.5 | 100
16 | 99.0429611
8 | 98.7253113
4 | 98.5189514
2 | 98.3220673
1 | 98.122139
0.5 | 97.2918701
0.25 | 65.6505585
0.125 | 9.98595333
0.063000001 | 2.78060365

## H617
Diameter (mm) | Finer (wt %)
31.5 | 100
16 | 98.5039139
8 | 97.1563339
4 | 95.5259323
2 | 94.769516
1 | 94.1977158
0.5 | 93.3827286
0.25 | 84.0711975
0.125 | 52.753746
0.0695187375 | 36.8868103
0.0514932126 | 30.2244492
0.0378151499 | 24.345892
0.0244956966 | 15.1361542
0.0146147991 | 9.45355129
0.00866596773 | 4.40616035
0.00536189135 | 2.44666958
0.00380304898 | 1.85882246
0.00311148749 | 1.46692431
0.00156203832 | 0.683128119

## H637
Diameter (mm) | Finer (wt %)
63 | 100
45 | 94.6198425
31.5 | 87.6771927
16 | 77.8108902
8 | 65.5847321
4 | 54.9742622
2 | 46.8916283
1 | 39.7911491
0.5 | 33.2058983
0.25 | 27.3338356
0.125 | 19.780899
0.0705769137 | 15.8588514
0.052233316 | 13.104537
0.0385176763 | 10.3502235
0.0247180443 | 7.09512615
0.0138003966 | 5.00852442
0.00858657621 | 4.0254097
0.00529197929 | 3.39636612
0.00376628689 | 2.89560223
0.00309886131 | 2.43961287
0.00156457885 | 1.81835747

## H666
Diameter (mm) | Finer (wt %)
4 | 100
2 | 99.7888107
1 | 99.6384354
0.5 | 99.5085907
0.25 | 98.8576279
0.125 | 78.1846237
0.0646067783 | 48.5056496
0.0512633733 | 32.3386345
0.0389042869 | 20.5242805
0.0249789655 | 12.2335043
0.0147933671 | 7.46630955
0.00865109451 | 4.97907686
0.00533669442 | 3.52819109
0.00378929428 | 2.69911385
0.00309271715 | 2.22151375
0.00157463585 | 0.821734667

## H668
Diameter (mm) | Finer (wt %)
31.5 | 100
16 | 99.7503662
8 | 98.9045563
4 | 97.9412689
2 | 97.0425873
1 | 96.1585922
0.5 | 95.2422943
0.25 | 93.1598358
0.125 | 89.4497223
0.067288436 | 75.3307724
0.0493944362 | 67.1751404
0.0365742892 | 56.3009605
0.0236965716 | 41.0091476
0.0143887131 | 27.4164238
0.00853377115 | 19.3320599
0.00533804949 | 12.8755932
0.00381984701 | 9.13763905
0.00312845781 | 7.84614658
0.00157824683 | 5.9401021

## H693
Diameter (mm) | Finer (wt %)
2 | 100
1 | 99.79897
0.4 | 99.31075
0.2 | 97.87479
0.1 | 94.71568
0.06670781 | 91.04893
0.04776883 | 86.99255
0.034243 | 82.48547
0.0212474 | 78.38522
0.01259652 | 69.82072
0.007517385 | 58.21769
0.004714221 | 49.31951
0.003405743 | 41.20601
0.002800208 | 38.50151
0.00143053 | 30.93814